## Sheet1
SP statistics workbook
2020-07-10
This workbook applies the function getSPwidths() to various datasets to try to quantify the widths, analogous to quantification of SP radii.
This is the better calculation technique
| Dataset ID | Twist angle | Twist std | SP width at 0.5 cutoff (nm) | Average over individual SP ranges (nm) | Standard error over individual ranges (nm) | 95% conf interval
| 8S1 | 1.3672 | 0.0315 | 2.0721 | 1.967 | 0.0411 | 0.0822
| 5S1 | 1.2343 | 0.0284 | 2.3223 | 2.2542 | 0.0405 | 0.081
| 4S1 | 1.2276 | 0.024 | 2.3273 | 2.2384 | 0.0456 | 0.0912
| 3S2 | 1.1669 | 0.0444 | 2.2873 | 2.2601 | 0.0565 | 0.113
| 2S1 | 1.0325 | 0.0333 | 2.5025 | 2.4027 | 0.0552 | 0.1104
| 12S2 | 0.7534 | 0.0299 | 3.1131 | 3.0965 | 0.1064 | 0.2128
| 9S2 | 0.6632 | 0.0229 | 3.0931 | 3.1827 | 0.2059 | 0.4118
| 8S2 | 0.633 | 0.0239 | 4.4745 | 3.2416 | 0.3505 | 0.701
| 10S1 | 0.6272 | 0.0189 | 3.8038 | 3.4522 | 0.165 | 0.33
| 26S1 | 0.2609 | 0.0248 | 3.3934 | 3.2795 | 0.3491 | 0.6982
| 15S2 | 0.16 | 0.03 | 4.8899 | 3.6179 | 0.468 | 0.936
Unused
| 30S2 | 0.84 |  | 2.1772