## 01192021_SProtationprofile_data
01192021_Sprotationprofile_data.xlsx
Nathanael Kazmierczak
Analogous to Supplementary Figure 10 in the first revised submission, this data shows how the reconstruction rotation varies when moving across a saddle point region.
The path taken is a line starting in an AB region, then moving to an SP region, then crossing through to the next AB region.
This data could be combined with the current Supplementary Figure 10, perhaps, to complement the discussion about the core AA regions.
"Shear" and "tensile" refer to the directions perpendicular and parallel to a line traversing the soliton region.
See right for 1.03 degree twist angle data.
|  | 0.26 degree twist angle profile | [5 empty] | 1.03 degree twist angle
|  | Distance from SP center (nm) | Local reconstruction rotation (degrees) | Distance from SP center (nm) | x (shear) displacement (Angstrom) | Distance from SP center (nm) | y (tensile) displacement (Angstrom) | Distance from SP center (nm) | Local reconstruction rotation (degrees) | Distance from SP center (nm) | x (shear) displacement (Angstrom) | Distance from SP center (nm) | y (tensile) displacement (Angstrom)
|  | -11.75 | -0.28472 | -14 | 0 | -14 | 0 | -3.3676 | -0.3124 | -3.7179 | 0 | -3.3455 | 0
|  | -11.226 | -0.2833 | -13.2967 | -0.0019 | -13.3731 | -0.0008 | -2.8495 | -0.309 | -3.1868 | 0.0098 | -2.8308 | 0.0021
|  | -10.701 | -0.28065 | -12.5934 | -0.0032 | -12.7463 | -0.0014 | -2.3314 | -0.2961 | -2.6556 | 0.0098 | -2.3161 | 0.0001
|  | -10.177 | -0.27426 | -11.8901 | -0.0033 | -12.1194 | -0.0019 | -1.8133 | -0.284 | -2.1245 | 0.0206 | -1.8014 | 0.0018
|  | -9.6523 | -0.26766 | -11.1867 | -0.0014 | -11.4925 | -0.0022 | -1.2952 | -0.2766 | -1.5934 | 0.0282 | -1.2867 | 0.0003
|  | -9.1279 | -0.25888 | -10.4834 | 0.0033 | -10.8657 | -0.0033 | -0.7771 | -0.2657 | -1.0623 | 0.0406 | -0.772 | 0.0019
|  | -8.6035 | -0.24314 | -9.7801 | 0.0116 | -10.2388 | -0.0035 | -0.259 | -0.2533 | -0.5311 | 0.0493 | -0.2573 | 0.0034
|  | -8.0791 | -0.2287 | -9.0768 | 0.0244 | -9.6119 | -0.0037 | 0.259 | -0.2427 | 0 | 0.0631 | 0.2573 | 0.0021
|  | -7.5546 | -0.21166 | -8.3735 | 0.0428 | -8.9851 | -0.004 | 0.7771 | -0.2453 | 0.5311 | 0.0725 | 0.772 | 0.0038
|  | -7.0302 | -0.18518 | -7.6702 | 0.0539 | -8.3582 | -0.0051 | 1.2952 | -0.2638 | 1.0623 | 0.0865 | 1.2867 | 0.0021
|  | -6.5058 | -0.16264 | -6.9668 | 0.0809 | -7.7313 | -0.0057 | 1.8133 | -0.2866 | 1.5934 | 0.0954 | 1.8014 | 0.004
|  | -5.9814 | -0.13806 | -6.2635 | 0.1152 | -7.1045 | -0.0065 | 2.3314 | -0.3178 | 2.1245 | 0.1079 | 2.3161 | 0.0017
|  | -5.457 | -0.10367 | -5.5602 | 0.1574 | -6.4776 | -0.0075 | 2.8495 | -0.3325 | 2.6556 | 0.1153 | 2.8308 | 0.0039
|  | -4.9325 | -0.076242 | -4.8569 | 0.2076 | -5.8508 | -0.0093 | 3.3676 | -0.3268 | 3.1868 | 0.1253 | 3.3455 | -0.0012
|  | -4.4081 | -0.048403 | -4.1536 | 0.266 | -5.2239 | -0.0105 |  |  | 3.7179 | 0.1312
|  | -3.8837 | -0.020769 | -3.4503 | 0.3321 | -4.597 | -0.0118
|  | -3.3593 | 0.012789 | -2.7469 | 0.4052 | -3.9702 | -0.0129
|  | -2.8349 | 0.037159 | -2.0436 | 0.4843 | -3.3433 | -0.0139
|  | -2.3105 | 0.059183 | -1.3403 | 0.568 | -2.7164 | -0.0158
|  | -1.786 | 0.081276 | -0.637 | 0.6546 | -2.0896 | -0.0162
|  | -1.2616 | 0.09546 | 0.0663 | 0.7424 | -1.4627 | -0.0162
|  | -0.73719 | 0.10571 | 0.7696 | 0.8294 | -0.8358 | -0.0158
|  | -0.21278 | 0.10959 | 1.473 | 0.9139 | -0.209 | -0.0166
|  | 0.31164 | 0.10964 | 2.1763 | 0.9941 | 0.4179 | -0.0155
|  | 0.83606 | 0.1054 | 2.8796 | 1.0685 | 1.0448 | -0.0142
|  | 1.3605 | 0.089907 | 3.5829 | 1.1359 | 1.6716 | -0.0127
|  | 1.8849 | 0.076336 | 4.2862 | 1.1955 | 2.2985 | -0.0112
|  | 2.4093 | 0.059447 | 4.9895 | 1.2468 | 2.9254 | -0.0102
|  | 2.9337 | 0.029499 | 5.6929 | 1.2898 | 3.5522 | -0.0086
|  | 3.4582 | 0.006912 | 6.3962 | 1.3247 | 4.1791 | -0.0072
|  | 3.9826 | -0.017127 | 7.0995 | 1.3522 | 4.806 | -0.0061
|  | 4.507 | -0.052808 | 7.8028 | 1.3728 | 5.4328 | -0.0044
|  | 5.0314 | -0.077779 | 8.5061 | 1.3877 | 6.0597 | -0.0035
|  | 5.5558 | -0.10226 | 9.2094 | 1.3978 | 6.6865 | -0.003
|  | 6.0803 | -0.13492 | 9.9128 | 1.4039 | 7.3134 | -0.0027
|  | 6.6047 | -0.15638 | 10.6161 | 1.4072 | 7.9403 | -0.0006
|  | 7.1291 | -0.17606 | 11.3194 | 1.4082 | 8.5671 | -0.0006
|  | 7.6535 | -0.19376 | 12.0227 | 1.4079 | 9.194 | -0.0008
|  | 8.1779 | -0.21496 | 12.726 | 1.4065 | 9.8209 | -0.001
|  | 8.7024 | -0.22765 | 13.4293 | 1.4047 | 10.4477 | -0.0014
|  | 9.2268 | -0.23831 | 14.1327 | 1.4028 | 11.0746 | 0.0004
|  | 9.7512 | -0.2502 | 14.836 | 1.4011 | 11.7015 | -0.0002
|  | 10.276 | -0.25664 | 15.5393 | 1.3998 | 12.3283 | -0.0008
|  | 10.8 | -0.26165 | 16.2426 | 1.3991 | 12.9552 | -0.0013
|  | 11.324 | -0.26702 |  |  | 13.5821 | -0.0004
|  | 11.849 | -0.26948 |  |  | 14.2089 | -0.0011
|  | 12.373 | -0.27126 |  |  | 14.8358 | -0.0018
|  | 12.898 | -0.27314 |  |  | 15.4627 | -0.0025
|  | 13.422 | -0.2738 |  |  | 16.0895 | -0.0031
|  | 13.947 | -0.27426 |  |  | 16.7164 | -0.0034